## GBD Grades
Neodymium Iron Boron Performance Grades by Grain Boundary Diffusion
Series | Grade | Remanence |  | Coercivity |  | Intrinsic Coercivity |  | Max Energy Product |  | Squareness | Max Working Temperature
|  | Br |  | Hcb |  | Hcj |  | (BH)Max |  |  | Tw (L/D ≥ 0.7)
|  | kGs | T | kOe | kA/m | kOe | kA/m | MGOe | kJ/m³ | % | °C | °F
H | G52H | 14.25 | 1.425 | 13.5 | 1074 | 17 | 1353 | 49~53 | 390~422 | 90% | 120 | 248
| G54H | 14.45 | 1.445 | 13.9 | 1106 |  |  | 50~55 | 398~438
SH | G45SH | 13.35 | 1.335 | 12.6 | 1003 | 20 | 1592 | 43~46 | 342~366 | 88% | 150 | 302
| G48SH | 13.65 | 1.365 | 12.9 | 1027 |  |  | 45~49 | 358~390
| G50SH | 13.95 | 1.395 | 13.2 | 1051 |  |  | 47~51 | 374~406
| G52SH | 14.25 | 1.425 | 13.4 | 1067 |  |  | 49~53 | 390~422
| G54SH | 14.45 | 1.445 | 13.9 | 1106 |  |  | 50~56 | 342~446
UH | G33UH | 11.35 | 1.135 | 10.7 | 852 | 25 | 1990 | 31~34 | 247~271 | 86% | 180 | 356
| G35UH | 11.7 | 1.17 | 11.1 | 883 |  |  | 33~36 | 263~287
| G38UH | 12.2 | 1.22 | 11.5 | 916 |  |  | 36~39 | 287~310
| G40UH | 12.55 | 1.255 | 11.8 | 939 |  |  | 38~41 | 302~326
| G42UH | 12.85 | 1.285 | 12.1 | 963 |  |  | 40~43 | 318~342
| G45UH | 13.2 | 1.32 | 12.5 | 995 |  |  | 42~46 | 334~366
| G48UH | 13.65 | 1.365 | 12.9 | 1027 |  |  | 45~49 | 358~390
| G50UH | 13.95 | 1.395 | 13.2 | 1051 |  |  | 47~51 | 374~406
| G54UH | 14.45 | 1.445 | 13.7 | 1090 |  |  | 51~55 | 406~438
EH | G28EH | 10.4 | 1.04 | 9.8 | 780 | 30 | 2388 | 26~29 | 207~231 | 86% | 200 | 392
| G30EH | 10.8 | 1.08 | 10.2 | 812 |  |  | 28~31 | 223~247
| G33EH | 11.35 | 1.135 | 10.7 | 852 |  |  | 31~34 | 247~271
| G35EH | 11.7 | 1.17 | 11.1 | 883 |  |  | 33~36 | 263~287
| G38EH | 12.2 | 1.22 | 11.5 | 916 |  |  | 36~39 | 287~310
| G40EH | 12.55 | 1.255 | 11.8 | 939 |  |  | 38~41 | 302~326
| G42EH | 12.7 | 1.27 | 12 | 955 |  |  | 39~43 | 310~342
| G45EH | 13.2 | 1.32 | 12.5 | 995 |  |  | 42~46 | 334~366
| G48EH | 13.65 | 1.365 | 12.9 | 1027 |  |  | 45~49 | 358~390
| G50EH | 13.95 | 1.395 | 13.2 | 1051 |  |  | 47~51 | 374~406
AH | G28AH | 10.4 | 1.04 | 9.8 | 780 | 35 | 2786 | 26~29 | 207~231 | 86% | 230 | 446
| G30AH | 10.8 | 1.08 | 10.2 | 812 |  |  | 28~31 | 223~247
| G33AH | 11.35 | 1.135 | 10.7 | 852 |  |  | 31~34 | 247~271
| G35AH | 11.7 | 1.17 | 11.2 | 891 |  |  | 33~36 | 263~287
| G38AH | 12.2 | 1.22 | 11.7 | 931 |  |  | 36~39 | 287~310
| G40AH | 12.4 | 1.24 | 11.9 | 947 |  |  | 37~41 | 295~326
| G42AH | 12.7 | 1.27 | 12.1 | 963 |  |  | 39~43 | 310~342
| G45AH | 13.2 | 1.32 | 12.5 | 995 |  |  | 42~46 | 334~366
■ The above-mentioned data of magnetic parameters and physical properties are given at room temperature.
■ The maximum working temperature of magnets may vary with the length-to-diameter ratio, coating thickness, and environmental factors.